|  |  | 67.49446 | 0.05615735 | 197.5641 | 47.10682 | 0.2803095 | 199.8064 | 21.08346 | 2.361185 | 141.8536
|  |  | 68.32778 | 0.1186114 | 197.9172 | 47.27349 | 0.2317343 | 200.2946 | 21.16679 | 2.350808 | 142.5585
|  |  | 69.1611 | 0.1169688 | 198.5791 | 47.85681 | 0.2335636 | 200.4254 | 21.25013 | 2.352175 | 143.9728
|  |  | 70.2444 | 0.2227815 | 199.5112 | 48.02347 | 0.2029151 | 200.7162 | 21.41678671 | 2.366062 | 144.6834
|  |  | 71.41105 | 0.2214297 | 200.4633 | 48.44013 | 0.1850881 | 200.8301 | 21.50012 | 2.374951 | 146.1084
[6 empty] | 48.60679 | 0.1947998 | 200.9522 | 21.66678 | 2.379033 | 146.8314
[6 empty] | 48.77346 | 0.2126933 | 201.142 | 21.75011 | 2.445097 | 149.0172
[6 empty] | 49.02345 | 0.2094672 | 201.3913 | 22.00011 | 2.41625 | 149.7399
[6 empty] | 49.35677982 | 0.2064073 | 201.4532 | 22.08344 | 2.40532 | 152.6159
[6 empty] | 49.44011 | 0.2062909 | 201.6841 | 22.41677 | 2.391951 | 155.4215
[6 empty] | 49.77343 | 0.1788021 | 201.8945 | 22.75009 | 2.287875 | 156.1088
[6 empty] | 50.10676 | 0.1722833 | 201.9464 | 22.83343 | 2.297992 | 156.785
[6 empty] | 50.19009 | 0.173913 | 202.2784 | 22.91675 | 2.213873 | 159.3841
[6 empty] | 50.69009 | 0.1952655 | 202.4072 | 23.25008 | 2.121521 | 161.8747
[6 empty] | 50.85674 | 0.2342953 | 202.4708 | 23.58341 | 2.032802 | 164.2492
[6 empty] | 50.94008 | 0.1903265 | 202.6317 | 23.91674 | 1.927998 | 167.0104
[6 empty] | 51.19008 | 0.1675771 | 202.894 | 24.33339 | 1.756699 | 171.4401
[6 empty] | 51.60673 | 0.1823442 | 202.9406 | 25.08338 | 1.527221 | 174.4422
[6 empty] | 51.69006 | 0.1285639 | 203.0348 | 25.6667 | 1.334287 | 175.6245
[6 empty] | 51.85672 | 0.1857034 | 203.2119 | 25.9167 | 1.295184 | 176.0074
[6 empty] | 52.10672 | 0.2083197 | 203.3208 | 26.00003 | 1.25942 | 177.4885
[6 empty] | 52.27339 | 0.1548221 | 203.4593 | 26.33335 | 1.211048 | 177.8531
[6 empty] | 52.52338 | 0.1531259 | 203.5911 | 26.41669 | 1.221649 | 178.9575
[6 empty] | 52.77337 | 0.140055 | 203.6721 | 26.66668 | 1.234741 | 179.6676
[6 empty] | 52.94003938 | 0.1303266 | 203.8252 | 26.83334 | 1.134261 | 180.6172
[6 empty] | 53.19003 | 0.2101989 | 204.0744 | 27.08334 | 0.9775925 | 182.1191
[6 empty] | 53.52336 | 0.2054428 | 204.1835 | 27.49999 | 1.026535 | 182.698
[6 empty] | 53.69002 | 0.1586137 | 204.2859 | 27.66666 | 0.9047491 | 183.2125
[6 empty] | 53.85669 | 0.1826768 | 204.3369 | 27.83332 | 0.8117752 | 183.7068
[6 empty] | 53.94002 | 0.1580982 | 204.5838 | 27.99999 | 0.8370248 | 185.6981
[6 empty] | 54.35668 | 0.1713853 | 204.7233 | 28.66664 | 0.823812 | 187.1341
[6 empty] | 54.60667 | 0.138708 | 204.8186 | 29.16663 | 0.7730187 | 190.4672
[6 empty] | 54.77333 | 0.1794673 | 204.9771 | 30.24994 | 0.9376774 | 190.7513
[6 empty] | 55.02333 | 0.173015 | 205.0715 | 30.33327 | 0.9579981 | 191.8924
[6 empty] | 55.18999 | 0.1420007 | 205.2 | 30.6666 | 0.945356 | 194.5975
[6 empty] | 55.43999 | 0.143647 | 205.4745 | 31.49992 | 0.8595419 | 195.8781
[6 empty] | 55.93998 | 0.1616403 | 205.6089 | 31.91657 | 0.8492172 | 197.3869
[6 empty] | 56.18997 | 0.1371614 | 205.7964 | 32.41656 | 0.8286889 | 197.8606
[6 empty] | 56.60663 | 0.1130318 | 205.8366 | 32.58323 | 0.7516084 | 198.3191
[6 empty] | 56.68996 | 0.1552379 | 205.9237 | 32.74989 | 0.7778957 | 198.5606
[6 empty] | 56.85662 | 0.1355816 | 205.9541 | 32.83322 | 0.8333065 | 200.7009
[6 empty] | 56.93996 | 0.06698427 | 206.0707 | 33.58321 | 0.7533725 | 201.9651
[6 empty] | 57.27328565 | 0.1274996 | 206.2255 | 34.0832 | 0.6524778 | 202.3669
[6 empty] | 57.60661 | 0.1307258 | 206.2566 | 34.24986 | 0.6878791 | 203.1639
[6 empty] | 57.68994 | 0.07674588 | 206.4769 | 34.58319 | 0.6415997 | 203.7393
[6 empty] | 58.18993 | 0.1682755 | 206.5181 | 34.83318 | 0.6380716 | 204.8796
[6 empty] | 58.27326 | 0.1061471 | 206.5465 | 35.33317 | 0.6299952 | 205.4247
[6 empty] | 58.3566 | 0.08333123 | 206.653 | 35.58317 | 0.5822458 | 205.7777
[6 empty] | 58.60659 | 0.1535416 | 206.7301 | 35.74983 | 0.5955105 | 206.1318
[6 empty] | 58.77325 | 0.103819 | 206.7579 | 35.91649 | 0.5858257 | 206.6562
[6 empty] | 58.85658 | 0.08166826 | 206.7866 | 36.16649 | 0.5804126 | 207.684
[6 empty] | 58.93992 | 0.1094564 | 206.9011 | 36.66647 | 0.5625303 | 207.8536
[6 empty] | 59.18991 | 0.1452933 | 206.9819 | 36.74981 | 0.5690157 | 208.5044
[6 empty] | 59.35657 | 0.1241737 | 207.1001 | 37.08313 | 0.5165622 | 208.9555
[6 empty] | 59.60657 | 0.1388078 | 207.1363 | 37.33313 | 0.4866604 | 209.8654
[6 empty] | 59.6899 | 0.1023223 | 207.2498 | 37.83312 | 0.525192 | 211.3981
[6 empty] | 59.9399 | 0.1502822 | 207.3414 | 38.66644 | 0.4974347 | 211.9924
[6 empty] | 60.1065585 | 0.1552711 | 207.4203 | 38.99976 | 0.493924 | 213.7816
[6 empty] | 60.27322 | 0.1079099 | 207.4522 | 39.99974 | 0.5008763 | 214.0751
[6 empty] | 60.35656 | 0.1046837 | 207.7258 | 40.16641 | 0.4782554 | 214.795
[6 empty] | 60.85654521 | 0.1995559 | 207.9622 | 40.58306 | 0.4823887 | 215.7781
[6 empty] | 61.18987 | 0.1948664 | 208.0491 | 41.16639 | 0.454666 | 216.0526
[6 empty] | 61.35653 | 0.09497199 | 208.1238 | 41.33305 | 0.4612206 | 216.8532
[6 empty] | 61.5232 | 0.1540405 | 208.193 | 41.83304 | 0.4290705 | 217.8783
[6 empty] | 61.68986 | 0.07696207 | 208.2559 | 42.49969 | 0.4259057 | 218.1298
[6 empty] | 61.85653 | 0.1327546 | 208.3354 | 42.66635 | 0.412935 | 218.2549
[6 empty] | 62.02319 | 0.1326881 | 208.4739 | 42.74969 | 0.4215302 | 219.707
[6 empty] | 62.27318 | 0.1753431 | 208.5238 | 43.74966 | 0.3858695 | 221.0543
[6 empty] | 62.35652 | 0.1572833 | 208.5614 | 44.66631 | 0.4313707 | 221.4024
[6 empty] | 62.43985 | 0.09337554 | 208.7106 | 44.91631 | 0.3427895 | 221.7062
[6 empty] | 62.8565 | 0.1057646 | 208.7791 | 45.1663 | 0.3327761 | 222.0449
[6 empty] | 63.02317 | 0.1228766 | 208.8081 | 45.41629 | 0.4205445 | 224.1876
[6 empty] | 63.1065 | 0.07052639 | 208.8312 | 46.91627 | 0.3737116 | 224.6309
[6 empty] | 63.18983 | 0.08346426 | 208.8535 | 47.24959323 | 0.3656871 | 225.2608
[6 empty] | 63.27316 | 0.06545434 | 208.9536 | 47.74958 | 0.3348341 | 225.578
[6 empty] | 63.60649 | 0.1014576 | 209.0188 | 47.99957994 | 0.3706159 | 226.7742
[6 empty] | 63.77315 | 0.1160584 | 209.083 | 48.91623 | 0.3549301 | 227.2678
[6 empty] | 63.93981 | 0.09808173 | 209.1607 | 49.33289 | 0.3037563 | 227.7554
[6 empty] | 64.18981 | 0.07481684 | 209.1968 | 49.83287 | 0.2384878 | 228.1623
[6 empty] | 64.35647 | 0.04571493 | 209.2088 | 50.24953 | 0.3044308 | 228.529
[6 empty] | 64.43980477 | 0.03429036 | 209.2323 | 50.58286 | 0.3072671 | 228.7755
[6 empty] | 64.52314 | 0.1224608 | 209.3556 | 50.83285279 | 0.2410301 | 229.3744
[6 empty] | 64.85646 | 0.08316493 | 209.3773 | 51.49951 | 0.2583935 | 229.4564
[6 empty] | 64.93979 | 0.06197874 | 209.4565 | 51.58284239 | 0.2890216 | 229.6301
[6 empty] | 65.18979 | 0.1140129 | 209.5121 | 51.7495 | 0.2905262 | 230.0148
[6 empty] | 65.43978 | 0.00977824 | 209.5275 | 52.16616 | 0.2227673 | 230.3314
[6 empty] | 65.52312 | 0.09284339 | 209.6679 | 52.58282 | 0.1997314 | 230.6912
[6 empty] | 65.93978 | 0.09443984 | 209.7323 | 52.99948 | 0.2803572 | 230.8529
[6 empty] | 66.18977 | 0.04877479 | 209.7624 | 53.16614 | 0.2590334 | 231.5173
[6 empty] | 66.35643 | 0.0517515 | 209.7792 | 53.91612 | 0.2335244 | 231.8599
[6 empty] | 66.43977 | 0.06016611 | 209.8274 | 54.24945 | 0.3380509 | 232.1416
[6 empty] | 66.60643 | 0.1007425 | 209.8579 | 54.49945 | 0.2883126 | 232.2292
[6 empty] | 66.68976 | 0.1024886 | 209.9332 | 54.58278 | 0.2963544 | 233.1938
[6 empty] | 66.93976 | 0.06500534 | 209.9607 | 55.4161 | 0.3472341 | 233.5033
[6 empty] | 67.02309 | 0.1186194 | 209.9923 | 55.66609 | 0.3412157 | 234.4831
[6 empty] | 67.10642 | 0.09257732 | 210.0488 | 56.4994 | 0.3125072 | 235.1406
[6 empty] | 67.43974 | 0.001629707 | 210.1065 | 57.08273 | 0.3142367 | 235.4015
[6 empty] | 67.68974 | 0.1266182 | 210.1306 | 57.33272 | 0.2659684 | 235.4844
[6 empty] | 67.77307 | 0.03412406 | 210.1705 | 57.41605 | 0.2870155 | 235.6448
[6 empty] | 67.93974 | 0.09901299 | 210.2931 | 57.58272 | 0.2480515 | 236.1363
[6 empty] | 68.27306 | 0.1055152 | 210.3549 | 58.08271 | 0.2984816 | 236.7607
[6 empty] | 68.43972 | 0.1007425 | 210.4506 | 58.74935862 | 0.2222831 | 236.8293
[6 empty] | 68.68972 | 0.1121005 | 210.6419 | 58.83269 | 0.2355478 | 237.1263
[6 empty] | 69.10638 | 0.1431647 | 210.6768 | 59.16602 | 0.2599327 | 237.2865
[6 empty] | 69.18971 | 0.08946757 | 210.7358 | 59.33268 | 0.274529 | 237.5247
[6 empty] | 69.35637 | 0.1074775 | 210.8135 | 59.58268 | 0.2552114 | 237.8502
[6 empty] | 69.60637 | 0.06518827 | 210.8418 | 59.916 | 0.2876381 | 238.011
[6 empty] | 69.6897 | 0.1238244 | 210.9546 | 60.08267 | 0.248899 | 238.2305
[6 empty] | 69.93969 | 0.1271504 | 211.0323 | 60.33266 | 0.2392833 | 238.3822
[6 empty] | 70.10636 | 0.1320561 | 211.121 | 60.49933 | 0.2666256 | 238.6249
[6 empty] | 70.35635 | 0.06517164 | 211.1459 | 60.74932 | 0.273232 | 238.9633
[6 empty] | 70.43968 | 0.101125 | 211.273 | 61.08265 | 0.2912007 | 239.2998
[6 empty] | 70.77301 | 0.1108866 | 211.3559 | 61.41597 | 0.270119 | 239.5332
[6 empty] | 71.02301 | 0.07340332 | 211.4053 | 61.66597 | 0.2489854 | 240.0456
[6 empty] | 71.18967 | 0.09133009 | 211.4353 | 62.24929 | 0.2394217 | 240.3502
[6 empty] | 71.273 | 0.1092569 | 211.5233 | 62.58262 | 0.268649 | 240.4207
[6 empty] | 71.68966 | 0.008131904 | 211.5301 | 62.66595 | 0.2019969 | 240.5541
[6 empty] | 71.77299 | 0.03744999 | 211.6017 | 62.83261 | 0.242967 | 240.779
[6 empty] | 72.02298 | 0.1215794 | 211.6371 | 63.0826 | 0.2572348 | 241.1696
[6 empty] | 72.10632 | 0.1150107 | 211.6783 | 63.49926 | 0.2639623 | 241.248
[6 empty] | 72.18965 | 0.1600605 | 211.7665 | 63.5826 | 0.259189 | 241.6071
[6 empty] | 72.35631 | 0.1340184 | 211.8105 | 63.99925 | 0.2200003 | 241.868
[6 empty] | 72.43964 | 0.1598942 | 211.8536 | 64.33258 | 0.2151579 | 241.9359
[6 empty] | 72.52297 | 0.1272169 | 211.8994 | 64.41591 | 0.2380209 | 242.0747
[6 empty] | 72.6063 | 0.1784861 | 211.9514 | 64.58258 | 0.2249637 | 242.2076
[6 empty] | 72.68964 | 0.1686414 |  | 64.74924 | 0.2184611 | 242.4224
[9 empty] | 64.99923 | 0.2593274 | 242.498
[9 empty] | 65.08257 | 0.2449386 | 242.7788
[9 empty] | 65.41589 | 0.2234764 | 243.4439
[9 empty] | 66.24921 | 0.2202943 | 243.5085
[9 empty] | 66.33254 | 0.2104711 | 243.8655
[9 empty] | 66.7492 | 0.2658992 | 243.9388
[9 empty] | 66.83253 | 0.223511 | 244.1318
[9 empty] | 67.08252 | 0.2055423 | 244.3327
[9 empty] | 67.33252 | 0.2414624 | 244.401
[9 empty] | 67.41585 | 0.2137397 | 244.4616
[9 empty] | 67.49919 | 0.190894 | 244.6231
[9 empty] | 67.74918 | 0.1682731 | 245.3841
[9 empty] | 68.91582 | 0.1944048 | 245.4444
[9 empty] | 68.99915 | 0.2076003 | 246.0004
[9 empty] | 69.74913 | 0.2045911 | 247.3444
[9 empty] | 71.58243 | 0.2030173 | 247.4015
[9 empty] | 71.66576 | 0.1783384 | 247.4015